## Sheet1
BS Mix Design S-vs w/c Curve
Curve | W/C
| 0.3 | 0.4 | 0.5 | 0.6 | 0.7 | 0.8 | 0.9
1 | 15 | 10 | 7 | 3 | 2 | 3 | 3
2 | 25 | 17 | 11 | 8 | 6 | 5
3 | 37 | 25 | 15 | 11 | 9 | 7 | 6
4 | 45 | 32 | 21 | 14 | 11 | 9 | 7
5 | 60 | 45 | 30 | 22 | 18 | 13 | 10
6 | 70 | 58 | 40 | 30 | 23 | 18 | 13
7 | 79 | 68 | 50 | 39 | 30 | 24 | 19
8 | 90 | 78 | 60 | 48 | 38 | 31 | 26
9 | 99 | 89 | 71 | 57 | 47 | 39 | 33